## Recipe
water (g) 1c=236.59g | gelatin (g) 1tbsp=7g | sugar (g) 1tbsp=12.6g | glycerin (g) 1tsp=6.31g | salt (g) 1tsp=5.69g | Starch (g) 1tbsp=7.5g | corn syrup (g) 1 tbsp = 20.5 g | Sucralose (g) | Lasts in water | Melts in hand | Rating | observations
236.56 | 56 | 200 | 25.24 | 22.76 | 0 | 0 | 0 | TRUE | TRUE | ⭐⭐ | End product as a dense resilient rubber that becomes slippery and water but holds its form and does not readily dissolve. it is denser than water and therefore sinks. The product readily accepts a hook when fresh out of packaging, after 1 hour in the water the product is substantially compromised and likely wouldn't hold up through repeated casts and retrieves. The product is very sticky, likely attributed to the excessive use of sugar.
236.59 | 7 | 12.6 | 18.67 | 17.07 | 0 | 0 | 0 | FALSE | TRUE | ⭐ | This batch was a complete failure
236.59 | 14 | 12.6 | 18.67 | 17.07 | 0 | 0 | 0 | FALSE | TRUE | ⭐ | Had good form and density but no strength
236.59 | 14 | 25.2 | 18.67 | 17.07 | 7.5 | 0 | 0 | TRUE | TRUE | ⭐⭐ | a little tougher, still wouldn't hold up to casting.
236.59 | 14 | 25.2 | 18.67 | 17.07 | 7.5 | 20.5 | 0 | TRUE | TRUE | ⭐⭐ | good form but melts in the hand
236.59 | 35 | 112.6 | 21.955 | 19.915 | 3.75 | 10.25 | 0 | TRUE | TRUE | ⭐⭐⭐ | - Let cure for a while, became very elastic - withstands heat better but still melts in hand - After being submerged and then drying, it takes on a firmer, more rubbery feel
236.59 | 53.321 | 37.55 | 8.6365 | 1.4976 | 7.51 | 131.425 | 2 | TRUE | FALSE | ⭐⭐⭐⭐ | - Very firm, rubbery consistency - does not melt in the hand - holds up in water - completely melts at 170 after 9 minutes - will attempt first mold with this formula
236.59 | 53.321 | 37.55 | 8.6365 | 1.4976 | 7.51 | 131.425 | 2 | FALSE | TRUE | ⭐ | - TOO MUCH WATER - gelatin was bloomed in cold water and drained - liquids were heated to 190F - mixture was heated to 120F - water amount doesn't accound for bloomed gelatin - the yield was at least 3x greater - allowed to come to room temperature for N hours
37.468 | 53.2 | 0 | 159.69348 | 0 | 0 | 0 | 2 | TRUE | FALSE | ⭐⭐⭐⭐ | - based on small scale sample, WORTH FURTHER STUDY - very high elastic mudulus - tear resitant - holds on bait keeper - retains moisture well - doen't melt in hand - very difficult to pour/inject
118.295 | 53.321 | 37.55 | 298.41 | 1.4976 | 0 | 131.425 | 2 | TRUE | FALSE | ⭐⭐⭐⭐⭐ | - combine glycerin and cold water - dissolve as much gelatine as can be absorbed by the glycerin and water - combine sugar corn syrup and salt and heat until fully dissolved - ad heated mixture to gelatin and stir - heat entire mixture until fully combined and gelatinous for dissolved

## Data Validation
Rating
⭐⭐⭐⭐⭐
⭐⭐⭐⭐
⭐⭐⭐
⭐⭐
⭐

## cost breakdown
Total per bait | gelatin (g) 1tbsp=7g | sugar (g) 1c=200g | glycerin (g) 1tsp=6.31g | salt (g) 1tsp=5.69g | Starch (g) 1bsp=7.5g | corn syrup (g) 1 tbsp = 20.5 g | Sucralose (g)
0.1374661549 | 2.399445 | 0.03755 | 0.2464829683 | 0.0029952 | 0.04135462555 | 0.4514599237 | 0.1199